## Sheet1
centrifugation cut-off calculation
Input Parameters |  |  |  |  | T(C) | dyn. viscosity h in mPa/(m*s) or cP
Size Cutoff - diameter (µm) | 1 |  |  |  | 10 | 1.3059
Particle Density (g/cm³) | 1.5 |  |  |  | 11 | 1.2692
rpm (s^-1) | 1000 |  |  |  | 12 | 1.234
r-out (cm) | 9.1 |  |  |  | 13 | 1.2005
r-in (cm) | 7.1 |  |  |  | 14 | 1.1683
medium viscosity (cP or g/(m*s)) | 0.89 |  |  |  | 15 | 1.1375
medium density (g/cm³) | 1 |  |  |  | 16 | 1.1081
Output |  |  |  |  | 17 | 1.0798
t-centrifuge (min) | 12.08581 |  |  |  | 18 | 1.0526
t-centrifuge (h) | 0.2014302 |  |  |  | 19 | 1.0266
[5 empty] | 20 | 1.0016
[5 empty] | 21 | 0.9775
[5 empty] | 22 | 0.9544
[5 empty] | 23 | 0.9321
[5 empty] | 24 | 0.9107
[5 empty] | 25 | 0.89
[5 empty] | 26 | 0.8701
[5 empty] | 27 | 0.8509
[5 empty] | 28 | 0.8324
Needed amount of NOM |  |  |  |  | 29 | 0.8145
Input parameters |  |  |  |  | 30 | 0.7972
Specific Surface Area of material, (m^2/g) |  | 50
Concentration of material in sample (g/L) |  | 0.05
Volume of the sample (L) |  | 0.04
Fixed parameters
recommended amount of DOC (g/m^2 ) |  | 0.004
Output
Surface area of material in the sample (m^2) |  | 0.1
needed amount of DOC in the sample (g) |  | 0.0004 | note that for SRNOM 2R101N the carbon content is 50.7%
Number concentration of particles in the dispersion |  |  | cross-check values
Input parameters (SI unit system)
mass of substance in the dispersion (kg/L) |  | 3e-05 | 30 | mg/L
Density of the material (kg/m^3) |  | 4230 | 4.23 | g/cm³
Radius of the particle, DLS, (nm) |  | 100 | 200 | diameter (nm)
Fixed parameters
(4/3)*π |  | 4.186667
Output
radius of particles (m) |  | 1e-07
Number if particles in the dispersion per Liter |  | 1693996476487.3
Calculation of the energy input during sonication
Input parameters
Specific heat capacity of medium (kJ/kg*K) |  | 4.184
Mass of the medium (kg) |  | 0.5
Time of experiment (sec) |  | 800
Temperature at the beginning of the experiment (K) |  | 283
Temperature at the end of the experiment (K) |  | 308
Output
Delivered accounstic energy (W) |  | 65.375